## 专家意见
2020年拟进入目录材料(第三批)公示表
序号 | 单位名称 | 材料名称 | 规格、型号 | 主要指标参数 |  |  |  | 标准
新型墙体材料
1 | 佛山市砖源建材厂 | 普通混凝土实心砖 | 190×90×45（mm） MU15 B级 | 密度（B级） | kg/m3 | 1681-2099 | 1920 | GB/T 21144-2007 GB 6566-2010
|  |  |  | 抗压强度（MU15） | 平均值（Mpa) | ≥15 | 20.5
|  |  |  | 吸水率 | % | ≤13 | 7
|  |  |  | 放射性 | 内照射指数（IRa） | ≤1.0 | 0.3
[5 empty] | 外照射指数（Ir） | ≤1.0 | 0.5
|  |  | 230×110×45（mm） MU15 B级 | 密度等级（B级） | kg/m3 | 1681-2099 | 1950
|  |  |  | 抗压强度（MU15） | 平均值（Mpa) | ≥15 | 21.8
|  |  |  | 吸水率 | % | ≤13 | 6
|  |  |  | 放射性 | 内照射指数（IRa） | ≤1.0 | 0.3
[5 empty] | 外照射指数（Ir） | ≤1.0 | 0.5