## 专家意见
2020年拟进入佛山市建筑节能材料和新型墙体材料目录（第六批）
序号 | 单位名称 | 材料名称 | 规格、型号 | 主要指标参数 |  |  |  | 标准
新型墙体材料
1 | 广东美固建材科技有限公司 | 陶粒发泡混凝土轻质隔墙板 | 空心隔墙板 2500×600×（90、100）（mm） | 面密度 | kg/m2 | ≤110 | 91 | JG/T 169-2016 GB 6566-2010 GB/T 9978.8-2008
|  |  |  | 抗压强度 | 平均值（Mpa） | ≥5 | 7.7
|  |  |  | 含水率 | % | ≤12 | 9.5
|  |  |  | 干燥收缩值 | mm/m | ≤0.5 | 0.49
|  |  |  | 耐火性能 | min |  | 65
|  |  |  | 放射性 | 内照射指数（IRa） | ≤1.0 | 0.2
[5 empty] | 外照射指数（Ir） | ≤1.0 | 0.4
2 | 广东清远市顺源新型建材有限责任公司 | 蒸压加气混凝土高精砌块 | 600×（100、200）×200（mm）A5.0 B07 | 干密度 | kg/m3 | ≤725 | 684 | GB11968-2006 GB 6566-2010
|  |  |  | 抗压强度 | 平均值（Mpa) | ≥5 | 5.3
|  |  |  | 干燥收缩值 | mm/m | ≤0.5 | 0.44
|  |  |  | 导热系数 | W/(m.k) | ≤0.18 | 0.17
|  |  |  | 放射性 | 内照射指数（IRa） | ≤1.0 | 0.1
[5 empty] | 外照射指数（Ir） | ≤1.0 | 0.2