## 专家意见
2021年拟进入佛山市建筑节能材料和新型墙体材料目录（第四批）
序号 | 单位名称 | 材料名称 | 规格、型号 | 主要指标参数 |  |  |  | 标准
新型墙体材料
1 | 广东省胜德新建材科技有限公司 | 混凝土实心砖（标砖） | SCB 230×110×43 MU15 B GB/T 21144-2007 | 密度等级（B级） | kg/m3 | 1681-2099 | 1940 | GB/T 21144-2007 GB 6566-2010
|  |  |  | 抗压强度（MU15） | 平均值（Mpa) | ≥15 | 15.3
|  |  |  | 最大吸水率 | % | ≤13 | 8
|  |  |  | 放射性 | 内照射指数（IRa） | ≤1.0 | 0.2
[5 empty] | 外照射指数（Ir） | ≤1.0 | 0.3
|  | 混凝土实心砖（麻将砖） | SCB 190×90×43 MU15 B GB/T 21144-2007 | 密度等级（B级） | kg/m3 | 1681-2099 | 1930
|  |  |  | 抗压强度（MU15） | 平均值（Mpa) | ≥15 | 15.2
|  |  |  | 最大吸水率 | % | ≤13 | 8
|  |  |  | 放射性 | 内照射指数（IRa） | ≤1.0 | 0.3
[5 empty] | 外照射指数（Ir） | ≤1.0 | 0.4
|  | 混凝土实心砖（实心砖） | SCB 400×200×100 MU15 B GB/T 21144-2007 | 密度等级（B级） | kg/m3 | 1681-2099 | 1950
|  |  |  | 抗压强度（MU15） | 平均值（Mpa) | ≥15 | 15.5
|  |  |  | 最大吸水率 | % | ≤13 | 7
|  |  |  | 放射性 | 内照射指数（IRa） | ≤1.0 | 0.3
[5 empty] | 外照射指数（Ir） | ≤1.0 | 0.6
2 | 佛山市宜正水泥预制件有限公司 | 普通混凝土实心砖 | SCB 190×90×45 MU15 B GB/T 21144-2007 | 密度等级（B级） | kg/m3 | 1681-2099 | 1960 | GB/T 21144-2007 GB 6566-2010
|  |  |  | 抗压强度（MU15） | 平均值（Mpa) | ≥15 | 15.3
|  |  |  | 最大吸水率 | % | ≤13 | 8
|  |  |  | 放射性 | 内照射指数（IRa） | ≤1.0 | 0.5
[5 empty] | 外照射指数（Ir） | ≤1.0 | 0.8
|  |  | SCB 230×108×45 MU15 B GB/T 21144-2007 | 密度等级（B级） | kg/m3 | 1681-2099 | 1970
|  |  |  | 抗压强度（MU15） | 平均值（Mpa) | ≥15 | 15.5
|  |  |  | 最大吸水率 | % | ≤13 | 7
|  |  |  | 放射性 | 内照射指数（IRa） | ≤1.0 | 0.4
[5 empty] | 外照射指数（Ir） | ≤1.0 | 0.7