## 专家意见
2022年拟进入佛山市建筑节能材料和新型墙体材料目录公示表（第三批）
序号 | 单位名称 | 材料名称 | 规格、型号 | 主要指标参数 |  |  |  | 标准
新型墙体材料
1 | 佛山市南海区狮山鸿旺水泥构件厂 | 普通混凝土实心砖 | SCB 190×90×44 MU15 B GB/T 21144-2007 | 密度等级（B级） | kg/m3 | 1681-2099 | 1970 | GB/T 21144-2007 GB 6566-2010
|  |  |  | 抗压强度（MU15） | 平均值（Mpa) | ≥15 | 15.3
|  |  |  | 最大吸水率 | % | ≤13 | 8
|  |  |  | 放射性 | 内照射指数（IRa） | ≤1.0 | 0.4
[5 empty] | 外照射指数（Ir） | ≤1.0 | 0.6
|  |  | SCB 230×110×44 MU15 B GB/T 21144-2007 | 密度等级（B级） | kg/m3 | 1681-2099 | 1980
|  |  |  | 抗压强度（MU15） | 平均值（Mpa) | ≥15 | 15.6
|  |  |  | 最大吸水率 | % | ≤13 | 7
|  |  |  | 放射性 | 内照射指数（IRa） | ≤1.0 | 0.3
[5 empty] | 外照射指数（Ir） | ≤1.0 | 0.6
2 | 佛山市三水区联盛力水泥预制品有限公司 | 普通混凝土实心砖 | SCB 190×90×45 MU15 B GB/T 21144-2007 | 密度等级（B级） | kg/m3 | 1681-2099 | 1980 | GB/T 21144-2007 GB 6566-2010
|  |  |  | 抗压强度（MU15） | 平均值（Mpa) | ≥15 | 15.4
|  |  |  | 最大吸水率 | % | ≤13 | 8
|  |  |  | 放射性 | 内照射指数（IRa） | ≤1.0 | 0.3
[5 empty] | 外照射指数（Ir） | ≤1.0 | 0.6
|  |  | SCB 230×105×45 MU15 B GB/T 21144-2007 | 密度等级（B级） | kg/m3 | 1681-2099 | 1990
|  |  |  | 抗压强度（MU15） | 平均值（Mpa) | ≥15 | 15.6
|  |  |  | 最大吸水率 | % | ≤13 | 7
|  |  |  | 放射性 | 内照射指数（IRa） | ≤1.0 | 0.2
[5 empty] | 外照射指数（Ir） | ≤1.0 | 0.6