## 专家意见
2022年拟进入佛山市建筑节能材料和新型墙体材料目录公示表（第五批）
序号 | 单位名称 | 材料名称 | 规格、型号 | 主要指标参数 |  |  |  | 标准
新型墙体材料
1 | 佛山市欧朗板业有限公司 | 纤维水泥板 | NAF B R2 C2 DS DB 2440×1220×（4、6、8、9、10、12、24） JC/T 412.1-2018 | 密度 | g/cm3 | —— | 1.36 | JC/T 412.1-2018 GB 6566-2010 GB 8624-2012
|  |  |  | 抗折强度 | Mpa | R2级 | 15.7
|  |  |  | 导热系数 | W/(m.k) | ≤0.35 | 0.12
|  |  |  | 燃烧性能 | A1级 |  | A1级
|  |  |  | 放射性 | 内照射指数（IRa） | ≤1.0 | 0.1
[5 empty] | 外照射指数（Ir） | ≤1.3 | 0.2
2 | 佛山市欧朗板业有限公司 | 轻质复合墙板 | FPB 2440×610×（50、75、100、125、150） GB/T 23451-2009 | 面密度 | kg/m2 | ≤110 | 43 | GB/T 23451-2009 GB 6566-2010 GB 8624-2012
|  |  |  | 抗压强度 | 平均值（Mpa） | ≥3.5 | 4.8
|  |  |  | 含水率 | % | ≤12 | 6.3
|  |  |  | 干燥收缩值 | mm/m | ≤0.6 | 0.39
|  |  |  | 燃烧性能 | A1级 |  | A1级
|  |  |  | 放射性 | 内照射指数（IRa） | ≤1.0 | 0.1
[5 empty] | 外照射指数（Ir） | ≤1.3 | 0.2
3 | 佛山市欧朗板业有限公司 | 纤维增强硅酸盐板 | NA C R2 DB 2440×1220×（8、9、10、12） JC/T 564.1-2018 | 密度 | g/cm3 | —— | 1.04 | JC/T 564.1-2018 GB 8624-2012 GB 6566-2010
|  |  |  | 抗折强度 | Mpa | R2级 | 11.6
|  |  |  | 导热系数 | W/(m.k) | ≤0.25 | 0.15
|  |  |  | 燃烧性能 | A1级 |  | A1级
|  |  |  | 放射性 | 内照射指数（IRa） | ≤1.0 | 0.1
[5 empty] | 外照射指数（Ir） | ≤1.3 | 0.2
4 | 佛山市金福板业有限公司 | 纤维水泥板 | NAF A R2 C3 DS DB 2440×1220×（6、8、12） JC/T 412.1-2018 | 密度 | g/cm3 | —— | 1.45 | JC/T 412.1-2018 GB 6566-2010 GB 8624-2012
|  |  |  | 抗折强度 | Mpa | R2级 | 14.5
|  |  |  | 导热系数 | W/(m.k) | ≤0.45 | 0.2
|  |  |  | 燃烧性能 | A1级 |  | A1级
|  |  |  | 放射性 | 内照射指数（IRa） | ≤1.0 | 0.1
[5 empty] | 外照射指数（Ir） | ≤1.3 | 0.1
5 | 佛山市金福板业有限公司 | 纤维增强硅酸钙板 | NA B R2 C2 DB 2440×1220×（6、8、10、12） JC/T 564.1-2018 | 密度 | g/cm3 | —— | 1.31 | JC/T 564.1-2018 GB 8624-2012 GB 6566-2010
|  |  |  | 抗折强度 | Mpa | R2级 | 13.9
|  |  |  | 导热系数 | W/(m.k) | ≤0.30 | 0.17
|  |  |  | 燃烧性能 | A1级 |  | A1级
|  |  |  | 放射性 | 内照射指数（IRa） | ≤1.0 | 0.1
[5 empty] | 外照射指数（Ir） | ≤1.3 | 0.2