## 专家意见
2023年拟进入佛山市建筑节能材料和新型墙体材料目录公示表（第二批）
序号 | 单位名称 | 材料名称 | 规格、型号 | 主要指标参数 |  |  |  | 标准
新型墙体材料
1 | 广东建达建材科技有限公司 | 蒸压加气混凝土砌块 | AAC-B A5.0 B07 600×200×100 GB/T 11968、AAC-B A5.0 B07 600×200×200 GB/T 11968 | 干密度 | kg/m3 | ≤750 | 704 | GB/T 11968-2020 GB 6566-2010
|  |  |  | 抗压强度 | 平均值（Mpa) | ≥5 | 7.2
|  |  |  | 干燥收缩值 | mm/m | ≤0.5 | 0.42
|  |  |  | 导热系数 | W/(m.k) | ≤0.18 | 0.13
|  |  |  | 放射性 | 内照射指数（IRa） | ≤1.0 | 0.1
[5 empty] | 外照射指数（Ir） | ≤1.0 | 0.2
2 | 佛山市南海区桥正水泥制品厂 | 普通混凝土实心砖 | SCB 190×90×43 MU15 B GB/T 21144-2007 | 密度等级（B级） | kg/m3 | 1681-2099 | 1980 | GB/T 21144-2007 GB 6566-2010
|  |  |  | 抗压强度（MU15） | 平均值（Mpa) | ≥15 | 15.5
|  |  |  | 最大吸水率 | % | ≤13 | 8
|  |  |  | 放射性 | 内照射指数（IRa） | ≤1.0 | 0.1
[5 empty] | 外照射指数（Ir） | ≤1.0 | 0.3
|  |  | SCB 230×108×45 MU15 B GB/T 21144-2007 | 密度等级（B级） | kg/m3 | 1681-2099 | 2000
|  |  |  | 抗压强度（MU15） | 平均值（Mpa) | ≥15 | 15.6
|  |  |  | 最大吸水率 | % | ≤13 | 8
|  |  |  | 放射性 | 内照射指数（IRa） | ≤1.0 | 0.1
[5 empty] | 外照射指数（Ir） | ≤1.0 | 0.2
|  |  | SCB 180×80×40 MU15 B GB/T 21144-2007 | 密度等级（B级） | kg/m3 | 1681-2099 | 1970
|  |  |  | 抗压强度（MU15） | 平均值（Mpa) | ≥15 | 15.3
|  |  |  | 最大吸水率 | % | ≤13 | 8
|  |  |  | 放射性 | 内照射指数（IRa） | ≤1.0 | 0.1
[5 empty] | 外照射指数（Ir） | ≤1.0 | 0.2
|  |  | SCB 240×113×51 MU15 B GB/T 21144-2007 | 密度等级（B级） | kg/m3 | 1681-2099 | 2010
|  |  |  | 抗压强度（MU15） | 平均值（Mpa) | ≥15 | 15.8
|  |  |  | 最大吸水率 | % | ≤13 | 7
|  |  |  | 放射性 | 内照射指数（IRa） | ≤1.0 | 0.1
[5 empty] | 外照射指数（Ir） | ≤1.0 | 0.2
|  |  | SCB 200×200×100 MU15 B GB/T 21144-2007 | 密度等级（B级） | kg/m3 | 1681-2099 | 2020
|  |  |  | 抗压强度（MU15） | 平均值（Mpa) | ≥15 | 16
|  |  |  | 最大吸水率 | % | ≤13 | 7
|  |  |  | 放射性 | 内照射指数（IRa） | ≤1.0 | 0.1
[5 empty] | 外照射指数（Ir） | ≤1.0 | 0.2
|  |  | SCB 400×200×100 MU15 B GB/T 21144-2007 | 密度等级（B级） | kg/m3 | 1681-2099 | 2030
|  |  |  | 抗压强度（MU15） | 平均值（Mpa) | ≥15 | 16.2
|  |  |  | 最大吸水率 | % | ≤13 | 7
|  |  |  | 放射性 | 内照射指数（IRa） | ≤1.0 | 0.1
[5 empty] | 外照射指数（Ir） | ≤1.0 | 0.3