## 专家意见
附件
2024年拟进入佛山市建筑节能材料和新型墙体材料目录公示表（第一批）
序号 | 单位名称 | 材料名称 | 规格、型号 | 主要指标参数 |  |  |  | 标准
新型墙体材料
1 | 广东柏安新材料科技有限公司 | 蒸压加气混凝土板（AAC） | AAC-G-A5.0-2160×600×（100、120、150、200） | 干密度 | kg/m3 | ≤650 | 606 | GB/T 9978.1-2008 GB/T 15762-2020 GB 6566-2010
|  |  |  | 抗压强度 | 平均值（Mpa) | ≥5 | 5.2
|  |  |  | 干燥收缩值 | mm/m | ≤0.5 | 0.47
|  |  |  | 导热系数 | W/(m.k) | ≤0.16 | 0.156
|  |  |  | 耐火极限 |  | min | 245
|  |  |  | 放射性 | 内照射指数（IRa） | ≤1.0 | 0.1
[5 empty] | 外照射指数（Ir） | ≤1.0 | 0.2