## 专家意见
2016年拟进入目录材料（第五批）公示表
序号 | 单位名称 | 材料名称 | 规格、型号 | 主要指标参数 |  |  | 标准 | 专家意见
新型墙体材料
1 | 佛山市南海区汇洲装饰建材有限公司 | 纤维增强硅酸钙板 | 2440×1220×（6.8.9.10.12.15.20）(mm) | 密度 | g/cm3 | 1.21 | JC/T564.1-2008 GB 8624-2012 GB 6566-2010
|  |  |  | 抗折强度 | Mpa | 13.4
|  |  |  | 导热系数 | W/(m.k) | 0.128
|  |  |  | 热收缩率 | % | 0.120 0.123
|  |  |  | 含水率 | % | 8.2 8.4
|  |  |  | 燃烧性能 |  | A1级
|  |  |  | 放射性 | 内照射指数（IRa） | 0.1
[5 empty] | 外照射指数（Ir） | 0.2
2 | 佛山市欧朗板业有限公司 | 纤维水泥板 | 2440×1220×（6.8.9.10.12.15.35）(mm) | 密度 | g/cm3 | 1.24 | JC/T412.1-2006 GB 8624-2012 GB 6566-2010
|  |  |  | 抗折强度（Mpa） | 气干状态 | 11.2
[5 empty] | 饱水状态 | 8.6
|  |  |  | 导热系数 | W/(m.k) | 0.08
|  |  |  | 含水率 | % | 37
|  |  |  | 燃烧性能 |  | A1
|  |  |  | 放射性 | 内照射指数（IRa） | 0.17
[5 empty] | 外照射指数（Ir） | 0.28