## 专家意见
2018年拟进入目录材料（第八批）公示表
序号 | 单位名称 | 材料名称 | 规格、型号 | 主要指标参数 |  |  | 标准
新型墙体材料
1 | 宁波嘉瀚环保建材开发有限公司 | 蒸压加气混凝土板材 | （800-6000）×600×（100、125、150、200）mm A5.0 B06 | 干密度 kg/m3 | ≤625 | 613 | GB/T15762-2008 GB 6566-2010
|  |  |  | 抗压强度平均值（Mpa） | ≥5 | 5.2
|  |  |  | 导热系数W/(m.k) | ≤0.16 | 0.12
|  |  |  | 干燥收缩值 mm/m | ≤0.5 | 0.39
|  |  |  | 耐火极限 | h | 4
|  |  |  | 内照射指数（IRa） | ≤1.0 | 0.1
|  |  |  | 外照射指数（Ir） | ≤1.0 | 0.2
2 | 广东良固住工科技有限公司 | 发泡陶瓷隔墙板 | 2440×1200×80（mm ） | 面密度 kg/m2 | — | 32 | JG/T23450-2009 GB/T9978.8-2008 GB/T9978.1-2008
|  |  |  | 抗压强度平均值（Mpa） | ≥3.5 | 6.1
|  |  |  | 含水率 % | ≤8 | 2
|  |  |  | 干燥收缩值 mm/m | ≤0.6 | 0.23
|  |  |  | 耐火性能 min |  | 60
|  |  |  | 内照射指数（IRa） | ≤1.0 | 0.4
|  |  |  | 外照射指数（Ir） | ≤1.0 | 0.5