## 专家意见
2019年拟进入目录材料(第三批)公示表
序号 | 单位名称 | 材料名称 | 规格、型号 | 主要指标参数 |  |  |  | 标准
新型墙体材料
1 | 江门市逢江区棠下联安建材厂 | 烧结页岩多孔砖 | 230×110×50(mm) | 密度等级（1300级） | kg/m3 | 1200-1300 | 1295 | GB13544-2010 GB 6566-2010
|  |  |  | 强度等级（MU10.0） | 平均值（Mpa） | ≥10 | 10.7
|  |  |  | 最大吸水率 | % | ≤20 | 11.5
|  |  |  | 导热系数 | W/(m.k) | ≤0.55 | 0.54
|  |  |  | 放射性 | 内照射指数（IRa） | ≤1.0 | 0.7
[5 empty] | 外照射指数（Ir） | ≤1.0 | 0.3
|  |  | 240×115×90(mm) | 密度等级（1300级） | kg/m3 | 1200-1300 | 1292
|  |  |  | 强度等级（MU10.0） | 平均值（Mpa） | ≥10 | 10.7
|  |  |  | 最大吸水率 | % | ≤20 | 11.2
|  |  |  | 导热系数 | W/(m.k) | ≤0.55 | 0.53
|  |  |  | 放射性 | 内照射指数（IRa） | ≤1.0 | 0.5
[5 empty] | 外照射指数（Ir） | ≤1.0 | 0.5
|  |  | 240×180×90(mm) | 密度等级（1300级） | kg/m3 | 1200-1300 | 1293
|  |  |  | 强度等级（MU10.0） | 平均值（Mpa） | ≥10 | 10.8
|  |  |  | 最大吸水率 | % | ≤20 | 11
|  |  |  | 导热系数 | W/(m.k) | ≤0.55 | 0.535
|  |  |  | 放射性 | 内照射指数（IRa） | ≤1.0 | 0.7
[5 empty] | 外照射指数（Ir） | ≤1.0 | 0.5
|  |  | 240×200×90(mm) | 密度等级（1300级） | kg/m3 | 1200-1300 | 1293
|  |  |  | 强度等级（MU10.0） | 平均值（Mpa） | ≥10 | 10.8
|  |  |  | 最大吸水率 | % | ≤20 | 11
|  |  |  | 导热系数 | W/(m.k) | ≤0.55 | 0.535
|  |  |  | 放射性 | 内照射指数（IRa） | ≤1.0 | 0.7
[5 empty] | 外照射指数（Ir） | ≤1.0 | 0.5