## 专家意见
2019年拟进入目录材料(第四批)公示表
序号 | 单位名称 | 材料名称 | 规格、型号 | 主要指标参数 |  |  |  | 标准
新型墙体材料
1 | 中山市明乐建筑材料有限公司 | 蒸压加气混凝土砌块 | 600×200×(100、200(mm)A5.0 B07 | 干密度 | kg/m3 | ≤725 | 685 | GB/T 11968-2006 GB 6566-2010
|  |  |  | 抗压强度平均值 | Mpa | ≥5.0 | 5.8
|  |  |  | 干燥收缩值 | mm/m | ≤0.80 | 0.58
|  |  |  | 导热系数 | W/(m.k) | ≤0.18 | 0.175
|  |  |  | 放射性 | 内照射指数（IRa） | ≤1.0 | 0.4
[5 empty] | 外照射指数（Ir） | ≤1.0 | 0.4
2 | 广州市南沙区榄核永昇水泥制件厂 | 轻质复合墙板 | 2440×610×100（mm ） | 面密度 | kg/m2 | ≤90 | 56.5 | GB/T9978.8-2008 JG/T 169-2016
|  |  |  | 抗压强度平均值 | Mpa | ≥3.5 | 5
|  |  |  | 含水率 | % | ≤12 | 11.6
|  |  |  | 干燥收缩值 | mm/m | ≤0.5 | 0.48
|  |  |  | 耐火极限 min |  | 240
|  |  |  | 放射性 | 内照射指数（IRa） | ≤1.0 | 0.1
[5 empty] | 外照射指数（Ir） | ≤1.3 | 0.2