## 专家意见
2019年拟进入目录材料(第五批)公示表
序号 | 单位名称 | 材料名称 | 规格、型号 | 主要指标参数 |  |  |  | 标准
新型墙体材料
1 | 清远市清新区昊元新型墙体砖厂 | 蒸压加气混凝土砌块 | 600×200×(80、90、100、120、150、180、190、200）(mm)A5.0 B07 | 干密度 | kg/m3 | ≤725 | 685 | GB/T 11968-2006 GB 6566-2010
|  |  |  | 抗压强度平均值 | Mpa | ≥5.0 | 5.8
|  |  |  | 干燥收缩值 | mm/m | ≤0.80 | 0.58
|  |  |  | 导热系数 | W/(m.k) | ≤0.18 | 0.175
|  |  |  | 放射性 | 内照射指数（IRa） | ≤1.0 | 0.4
[5 empty] | 外照射指数（Ir） | ≤1.0 | 0.4
2 | 佛山市振雄建筑材料有限责任公司 | 普通混凝土实心砖 | 190×90×46（mm） MU15 B级 | 密度等级（B级） | kg/m3 | 1681-2009 | 2010 | GB/ T21144-2007 GB 6566-2010
|  |  |  | 强度等级（MU15） | 平均值（Mpa) | ≥15.0 | 15.3
|  |  |  | 最大吸水率 | % | ≤13 | 8
|  |  |  | 放射性 | 内照射指数（IRa） | ≤1.0 | 0.2
[5 empty] | 外照射指数（Ir） | ≤1.0 | 0.5
|  |  | 235×115×46（mm）MU15 B级 | 密度等级（B级） | kg/m3 | 1681-2009 | 2020
|  |  |  | 强度等级（MU15） | 平均值（Mpa) | ≥15.0 | 15.6
|  |  |  | 最大吸水率 | % | ≤13 | 7
|  |  |  | 放射性 | 内照射指数（IRa） | ≤1.0 | 0.2
[5 empty] | 外照射指数（Ir） | ≤1.0 | 0.4